## Sheet1
| n 50 | k 50 | n bulk | k bulk
0.201 | 1.343205 | 1.27328 | 1.331099 | 1.262103 | 201
0.204 | 1.338693 | 1.293041 | 1.325985 | 1.281552 | 204
0.207 | 1.315426 | 1.313077 | 1.301919 | 1.301291 | 207
0.21 | 1.310737 | 1.342095 | 1.296596 | 1.330098 | 210
0.213 | 1.315758 | 1.371907 | 1.30107 | 1.3597 | 213
0.216 | 1.315612 | 1.396458 | 1.300309 | 1.383997 | 216
0.219 | 1.3142 | 1.420992 | 1.298258 | 1.408282 | 219
0.222 | 1.317862 | 1.444283 | 1.30132 | 1.431304 | 222
0.225 | 1.326224 | 1.464801 | 1.309117 | 1.451514 | 225
0.228 | 1.324523 | 1.48615 | 1.306731 | 1.472585 | 228
0.231 | 1.318521 | 1.508553 | 1.299983 | 1.494734 | 231
0.234 | 1.326876 | 1.529562 | 1.307742 | 1.51544 | 234
0.237 | 1.339533 | 1.549999 | 1.31984 | 1.535554 | 237
0.24 | 1.341739 | 1.571572 | 1.321359 | 1.556844 | 240
0.243 | 1.34128 | 1.594917 | 1.320174 | 1.579937 | 243
0.246 | 1.346776 | 1.620156 | 1.325012 | 1.604932 | 246
0.249 | 1.352451 | 1.646756 | 1.330027 | 1.631303 | 249
0.252 | 1.3529 | 1.674228 | 1.329746 | 1.658579 | 252
0.255 | 1.353759 | 1.702733 | 1.329875 | 1.686904 | 255
0.258 | 1.361334 | 1.732143 | 1.336801 | 1.71612 | 258
0.261 | 1.372997 | 1.760299 | 1.347855 | 1.744048 | 261
0.264 | 1.384391 | 1.784888 | 1.358613 | 1.768365 | 264
0.267 | 1.396677 | 1.806586 | 1.370254 | 1.789746 | 267
0.27 | 1.413365 | 1.82734 | 1.386343 | 1.810148 | 270
0.273 | 1.434903 | 1.847379 | 1.407335 | 1.829799 | 273
0.276 | 1.457193 | 1.864378 | 1.429069 | 1.846363 | 276
0.279 | 1.47638 | 1.876403 | 1.447627 | 1.857893 | 279
0.282 | 1.491383 | 1.884237 | 1.461917 | 1.86519 | 282
0.285 | 1.501927 | 1.889443 | 1.471662 | 1.869833 | 285
0.288 | 1.509122 | 1.893404 | 1.477991 | 1.873221 | 288
0.291 | 1.517079 | 1.897119 | 1.485077 | 1.876346 | 291
0.294 | 1.530031 | 1.901488 | 1.497224 | 1.880097 | 294
0.297 | 1.546866 | 1.906395 | 1.513307 | 1.884366 | 297
0.3 | 1.561505 | 1.910786 | 1.527148 | 1.88811 | 300
0.303 | 1.568321 | 1.913684 | 1.53302 | 1.890367 | 303
0.306 | 1.56849 | 1.915355 | 1.53211 | 1.891401 | 306
0.309 | 1.567322 | 1.916818 | 1.529815 | 1.892221 | 309
0.312 | 1.570032 | 1.919076 | 1.531449 | 1.893817 | 312
0.315 | 1.576944 | 1.922094 | 1.537347 | 1.896152 | 315
0.318 | 1.582368 | 1.924556 | 1.541711 | 1.897919 | 318
0.321 | 1.580276 | 1.925071 | 1.538381 | 1.897736 | 321
0.324 | 1.568079 | 1.922974 | 1.5247 | 1.894944 | 324
0.327 | 1.550666 | 1.91919 | 1.50564 | 1.89046 | 327
0.33 | 1.533894 | 1.914857 | 1.487181 | 1.885406 | 330
0.333 | 1.523435 | 1.911091 | 1.475128 | 1.880876 | 333
0.336 | 1.521021 | 1.908294 | 1.471272 | 1.877259 | 336
0.339 | 1.524425 | 1.906143 | 1.473346 | 1.874238 | 339
0.342 | 1.531252 | 1.904278 | 1.478905 | 1.871463 | 342
0.345 | 1.539241 | 1.902439 | 1.485637 | 1.868688 | 345
0.348 | 1.546984 | 1.901041 | 1.492103 | 1.866349 | 348
0.351 | 1.553423 | 1.90077 | 1.497224 | 1.865162 | 351
0.354 | 1.557505 | 1.902312 | 1.49992 | 1.865841 | 354
0.357 | 1.558419 | 1.906199 | 1.499363 | 1.868948 | 357
0.36 | 1.556608 | 1.912195 | 1.495999 | 1.874241 | 360
0.363 | 1.552908 | 1.919818 | 1.490682 | 1.881224 | 363
0.366 | 1.548154 | 1.928591 | 1.484265 | 1.889402 | 366
0.369 | 1.543178 | 1.93804 | 1.477597 | 1.89828 | 369
0.372 | 1.53866 | 1.947717 | 1.471378 | 1.907393 | 372
0.375 | 1.535069 | 1.95722 | 1.466085 | 1.916319 | 375
0.378 | 1.532858 | 1.966149 | 1.462181 | 1.924637 | 378
0.381 | 1.532478 | 1.974107 | 1.460128 | 1.931929 | 381
0.384 | 1.534259 | 1.980758 | 1.460264 | 1.937842 | 384
0.387 | 1.537724 | 1.986179 | 1.462099 | 1.942456 | 387
0.39 | 1.542073 | 1.990611 | 1.46481 | 1.946027 | 390
0.393 | 1.546505 | 1.994291 | 1.467575 | 1.948811 | 393
0.396 | 1.550221 | 1.997459 | 1.469568 | 1.951065 | 396
0.399 | 1.55246 | 2.000342 | 1.470002 | 1.953037 | 399
0.402 | 1.553158 | 2.003008 | 1.468811 | 1.954798 | 402
0.405 | 1.552884 | 2.005381 | 1.466576 | 1.956262 | 405
0.408 | 1.552227 | 2.00738 | 1.463907 | 1.957337 | 408
0.411 | 1.551775 | 2.008926 | 1.46141 | 1.957929 | 411
0.414 | 1.55211 | 2.009941 | 1.45969 | 1.957947 | 414
0.417 | 1.553426 | 2.010385 | 1.458948 | 1.957341 | 417
0.42 | 1.555137 | 2.010282 | 1.458576 | 1.956147 | 420
0.423 | 1.556566 | 2.009668 | 1.457868 | 1.954412 | 423
0.426 | 1.557038 | 2.008575 | 1.456121 | 1.95218 | 426
0.429 | 1.555882 | 2.007035 | 1.452628 | 1.949499 | 429
0.432 | 1.552457 | 2.005075 | 1.446715 | 1.946412 | 432
0.435 | 1.54675 | 2.002675 | 1.43836 | 1.9429 | 435
0.438 | 1.539379 | 1.999768 | 1.428199 | 1.938884 | 438
0.441 | 1.53099 | 1.996286 | 1.416898 | 1.934281 | 441
0.444 | 1.522222 | 1.992165 | 1.405122 | 1.929008 | 444
0.447 | 1.513715 | 1.987341 | 1.393537 | 1.922982 | 447
0.45 | 1.506104 | 1.981754 | 1.382808 | 1.91612 | 450
0.453 | 1.499934 | 1.975361 | 1.37351 | 1.908356 | 453
0.456 | 1.494904 | 1.968239 | 1.365329 | 1.89977 | 456
0.459 | 1.490234 | 1.960531 | 1.357445 | 1.890533 | 459
0.462 | 1.485143 | 1.95238 | 1.349036 | 1.880811 | 462
0.465 | 1.478855 | 1.943922 | 1.339277 | 1.870775 | 465
0.468 | 1.470601 | 1.935292 | 1.327344 | 1.860592 | 468
0.471 | 1.459614 | 1.926618 | 1.312413 | 1.850432 | 471
0.474 | 1.445218 | 1.918072 | 1.29375 | 1.840514 | 474
0.477 | 1.427247 | 1.910125 | 1.271173 | 1.831369 | 477
0.48 | 1.405725 | 1.903358 | 1.244707 | 1.823645 | 480
0.483 | 1.380669 | 1.898341 | 1.214382 | 1.817993 | 483
0.486 | 1.352087 | 1.895633 | 1.180224 | 1.81506 | 486
0.489 | 1.319973 | 1.895785 | 1.142261 | 1.815497 | 489
0.492 | 1.284306 | 1.899341 | 1.100521 | 1.819952 | 492
0.495 | 1.245038 | 1.906838 | 1.05503 | 1.829075 | 495
0.498 | 1.20216 | 1.918758 | 1.005879 | 1.84345 | 498
0.501 | 1.156296 | 1.934971 | 0.9538273 | 1.862946 | 501
0.504 | 1.108467 | 1.954995 | 0.9000439 | 1.886998 | 504
0.507 | 1.05971 | 1.978382 | 0.8457045 | 1.915032 | 507
0.51 | 1.01108 | 2.004715 | 0.7919844 | 1.946478 | 510
0.513 | 0.9636619 | 2.033607 | 0.7400591 | 1.980762 | 513
0.516 | 0.9185785 | 2.06469 | 0.691104 | 2.017312 | 516
0.519 | 0.8769894 | 2.097605 | 0.6462945 | 2.055557 | 519
0.522 | 0.8400784 | 2.13199 | 0.6067924 | 2.094926 | 522
0.525 | 0.8083607 | 2.167554 | 0.5730401 | 2.135004 | 525
0.528 | 0.7813258 | 2.204105 | 0.5444168 | 2.175603 | 528
0.531 | 0.7583699 | 2.241442 | 0.5202165 | 2.216553 | 531
0.534 | 0.7388766 | 2.27935 | 0.4997329 | 2.257685 | 534
0.537 | 0.7222179 | 2.317603 | 0.4822597 | 2.29883 | 537
0.54 | 0.7077547 | 2.355973 | 0.4670909 | 2.339816 | 540
0.543 | 0.6948385 | 2.394226 | 0.4535202 | 2.380475 | 543
0.546 | 0.6828124 | 2.432128 | 0.4408414 | 2.420637 | 546
0.549 | 0.6710127 | 2.469445 | 0.4283485 | 2.460132 | 549
0.552 | 0.6589558 | 2.50602 | 0.4155329 | 2.498854 | 552
0.555 | 0.646661 | 2.541913 | 0.4024211 | 2.536864 | 555
0.558 | 0.634233 | 2.577218 | 0.3891295 | 2.574253 | 558
0.561 | 0.6217777 | 2.61203 | 0.3757747 | 2.611113 | 561
0.564 | 0.6094015 | 2.646445 | 0.362473 | 2.647533 | 564
0.567 | 0.5972116 | 2.680561 | 0.349341 | 2.683606 | 567
0.57 | 0.5853161 | 2.714473 | 0.3364952 | 2.719421 | 570
0.573 | 0.5738234 | 2.74828 | 0.324052 | 2.75507 | 573
0.576 | 0.5628427 | 2.78208 | 0.3121278 | 2.790644 | 576
0.579 | 0.5524836 | 2.81597 | 0.3008393 | 2.826233 | 579
0.582 | 0.5428561 | 2.850049 | 0.2903028 | 2.861928 | 582
0.585 | 0.534043 | 2.884388 | 0.2806045 | 2.897795 | 585
0.588 | 0.5260045 | 2.918939 | 0.2716974 | 2.933791 | 588
0.591 | 0.5186674 | 2.953621 | 0.2634985 | 2.969843 | 591
0.594 | 0.5119573 | 2.988352 | 0.2559243 | 3.005878 | 594
0.597 | 0.5057993 | 3.023052 | 0.2488918 | 3.041823 | 597
0.6 | 0.5001181 | 3.05764 | 0.2423176 | 3.077604 | 600
0.603 | 0.4948378 | 3.092034 | 0.2361186 | 3.113149 | 603
0.606 | 0.489882 | 3.126154 | 0.2302116 | 3.148384 | 606
0.609 | 0.4851739 | 3.159918 | 0.2245133 | 3.183237 | 609
0.612 | 0.4806363 | 3.193245 | 0.2189404 | 3.217635 | 612
0.615 | 0.476192 | 3.226056 | 0.2134098 | 3.251503 | 615
0.618 | 0.4717643 | 3.25827 | 0.2078395 | 3.284772 | 618
0.621 | 0.4673221 | 3.289856 | 0.2021968 | 3.317413 | 621
0.624 | 0.4628961 | 3.32085 | 0.1965159 | 3.34946 | 624
0.627 | 0.4585213 | 3.351293 | 0.1908357 | 3.380952 | 627
0.63 | 0.4542331 | 3.381225 | 0.185195 | 3.411928 | 630
0.633 | 0.450067 | 3.410686 | 0.1796326 | 3.442425 | 633
0.636 | 0.4460584 | 3.439716 | 0.1741875 | 3.472482 | 636
0.639 | 0.4422432 | 3.468357 | 0.1688985 | 3.502137 | 639
0.642 | 0.438657 | 3.496648 | 0.1638044 | 3.531428 | 642
0.645 | 0.435336 | 3.524631 | 0.158944 | 3.560395 | 645
0.648 | 0.4323159 | 3.552347 | 0.1543563 | 3.589074 | 648
0.651 | 0.429633 | 3.579836 | 0.1500801 | 3.617504 | 651
0.654 | 0.4273233 | 3.607139 | 0.1461542 | 3.645725 | 654
0.657 | 0.4254229 | 3.634297 | 0.1426174 | 3.673773 | 657
0.66 | 0.4239681 | 3.661352 | 0.1395087 | 3.701687 | 660
0.663 | 0.4229774 | 3.688332 | 0.1368484 | 3.729496 | 663
0.666 | 0.4224265 | 3.715239 | 0.1346124 | 3.757202 | 666
0.669 | 0.4222848 | 3.74207 | 0.1327697 | 3.784804 | 669
0.672 | 0.4225215 | 3.76882 | 0.1312894 | 3.812302 | 672
0.675 | 0.4231058 | 3.795487 | 0.1301406 | 3.839696 | 675
0.678 | 0.4240068 | 3.822067 | 0.1292924 | 3.866984 | 678
0.681 | 0.4251935 | 3.848558 | 0.1287139 | 3.894166 | 681
0.684 | 0.4266352 | 3.874956 | 0.1283741 | 3.921241 | 684
0.687 | 0.4283009 | 3.901257 | 0.1282421 | 3.948209 | 687
0.69 | 0.4301596 | 3.92746 | 0.1282871 | 3.975069 | 690
0.693 | 0.4321803 | 3.95356 | 0.1284781 | 4.001819 | 693
0.696 | 0.4343321 | 3.979554 | 0.1287842 | 4.02846 | 696
0.699 | 0.436584 | 4.005439 | 0.1291745 | 4.054991 | 699
0.702 | 0.4389049 | 4.031213 | 0.1296181 | 4.08141 | 702
0.705 | 0.441264 | 4.056871 | 0.130084 | 4.107718 | 705
0.708 | 0.4436392 | 4.082413 | 0.1305506 | 4.133915 | 708
0.711 | 0.4460299 | 4.107844 | 0.1310175 | 4.160006 | 711
0.714 | 0.4484385 | 4.133169 | 0.1314876 | 4.185995 | 714
0.717 | 0.4508676 | 4.158392 | 0.1319637 | 4.211888 | 717
0.72 | 0.4533195 | 4.183518 | 0.1324488 | 4.237688 | 720
0.723 | 0.4557967 | 4.208554 | 0.1329455 | 4.263403 | 723
0.726 | 0.4583017 | 4.233504 | 0.1334569 | 4.289035 | 726
0.729 | 0.4608369 | 4.258373 | 0.1339857 | 4.31459 | 729
0.732 | 0.4634049 | 4.283166 | 0.1345347 | 4.340074 | 732
0.735 | 0.466008 | 4.307888 | 0.1351068 | 4.36549 | 735
0.738 | 0.4686488 | 4.332545 | 0.135705 | 4.390845 | 738
0.741 | 0.4713296 | 4.357142 | 0.1363319 | 4.416142 | 741
0.744 | 0.4740531 | 4.381684 | 0.1369904 | 4.441387 | 744
0.747 | 0.4768216 | 4.406175 | 0.1376835 | 4.466584 | 747
0.75 | 0.4796376 | 4.430622 | 0.1384139 | 4.491739 | 750
0.753 | 0.4825036 | 4.455029 | 0.1391845 | 4.516857 | 753
0.756 | 0.4854221 | 4.479401 | 0.1399981 | 4.541942 | 756
0.759 | 0.4883942 | 4.503744 | 0.1408562 | 4.566999 | 759
0.762 | 0.4914158 | 4.528059 | 0.141755 | 4.59203 | 762
0.765 | 0.4944814 | 4.552347 | 0.1426891 | 4.617038 | 765
0.768 | 0.4975856 | 4.576612 | 0.1436534 | 4.642025 | 768
0.771 | 0.500723 | 4.600853 | 0.1446426 | 4.666992 | 771
0.774 | 0.503888 | 4.625074 | 0.1456515 | 4.691942 | 774
0.777 | 0.5070752 | 4.649276 | 0.1466747 | 4.716878 | 777
0.78 | 0.5102792 | 4.67346 | 0.147707 | 4.7418 | 780
0.783 | 0.5134944 | 4.697628 | 0.1487432 | 4.766712 | 783
0.786 | 0.5167155 | 4.721782 | 0.149778 | 4.791615 | 786
0.789 | 0.5199369 | 4.745924 | 0.1508062 | 4.816511 | 789
0.792 | 0.5231532 | 4.770055 | 0.1518225 | 4.841403 | 792
0.795 | 0.5263588 | 4.794177 | 0.1528217 | 4.866293 | 795
0.798 | 0.5295484 | 4.818291 | 0.1537985 | 4.891182 | 798
0.801 | 0.5327165 | 4.8424 | 0.1547477 | 4.916074 | 801
0.804 | 0.5358575 | 4.866505 | 0.1556639 | 4.940969 | 804
0.807 | 0.5389659 | 4.890608 | 0.1565421 | 4.965871 | 807
0.81 | 0.5420364 | 4.91471 | 0.1573768 | 4.99078 | 810
0.813 | 0.5450634 | 4.938813 | 0.1581629 | 5.0157 | 813
0.816 | 0.5480414 | 4.962918 | 0.1588951 | 5.040633 | 816
0.819 | 0.550965 | 4.987029 | 0.1595681 | 5.06558 | 819
0.822 | 0.5538286 | 5.011145 | 0.1601768 | 5.090544 | 822
0.825 | 0.5566314 | 5.035266 | 0.1607202 | 5.115523 | 825
0.828 | 0.55938 | 5.059386 | 0.1612043 | 5.140511 | 828
0.831 | 0.5620817 | 5.083499 | 0.161636 | 5.165502 | 831
0.834 | 0.5647438 | 5.107598 | 0.1620221 | 5.190489 | 834
0.837 | 0.5673738 | 5.131677 | 0.1623693 | 5.215464 | 837
0.84 | 0.5699789 | 5.15573 | 0.1626845 | 5.240421 | 840
0.843 | 0.5725666 | 5.179749 | 0.1629743 | 5.265354 | 843
0.846 | 0.5751442 | 5.20373 | 0.1632457 | 5.290255 | 846
0.849 | 0.5777191 | 5.227665 | 0.1635054 | 5.315117 | 849
0.852 | 0.5802986 | 5.251548 | 0.1637602 | 5.339934 | 852
0.855 | 0.5828902 | 5.275373 | 0.1640169 | 5.364698 | 855
0.858 | 0.5855012 | 5.299134 | 0.1642823 | 5.389404 | 858
0.861 | 0.5881391 | 5.322823 | 0.1645632 | 5.414044 | 861
0.864 | 0.5908112 | 5.346435 | 0.1648663 | 5.438611 | 864
0.867 | 0.593525 | 5.369963 | 0.1651984 | 5.463099 | 867
0.87 | 0.5962878 | 5.393401 | 0.1655665 | 5.487501 | 870
0.873 | 0.5991071 | 5.416743 | 0.1659771 | 5.511809 | 873
0.876 | 0.6019904 | 5.439982 | 0.1664372 | 5.536018 | 876
0.879 | 0.6049449 | 5.463112 | 0.1669535 | 5.56012 | 879
0.882 | 0.6079783 | 5.486126 | 0.1675328 | 5.584108 | 882
0.885 | 0.6110979 | 5.509019 | 0.1681819 | 5.607976 | 885
0.888 | 0.6143111 | 5.531783 | 0.1689076 | 5.631716 | 888
0.891 | 0.6176255 | 5.554413 | 0.1697167 | 5.655323 | 891
0.894 | 0.6210479 | 5.576903 | 0.1706153 | 5.67879 | 894
0.897 | 0.624578 | 5.599254 | 0.1716035 | 5.702118 | 897
0.9 | 0.6282111 | 5.621474 | 0.1726768 | 5.725315 | 900
0.903 | 0.6319423 | 5.643568 | 0.1738312 | 5.748387 | 903
0.906 | 0.6357668 | 5.665545 | 0.1750622 | 5.771342 | 906
0.909 | 0.6396798 | 5.687409 | 0.1763656 | 5.794187 | 909
0.912 | 0.6436764 | 5.709169 | 0.1777372 | 5.816929 | 912
0.915 | 0.6477518 | 5.730831 | 0.1791727 | 5.839574 | 915
0.918 | 0.6519011 | 5.752401 | 0.1806678 | 5.862129 | 918
0.921 | 0.6561194 | 5.773887 | 0.1822183 | 5.884603 | 921
0.924 | 0.660402 | 5.795294 | 0.1838198 | 5.907001 | 924
0.927 | 0.6647439 | 5.816631 | 0.185468 | 5.929331 | 927
0.93 | 0.6691402 | 5.837902 | 0.1871589 | 5.951599 | 930
0.933 | 0.6735861 | 5.859116 | 0.1888879 | 5.973814 | 933
0.936 | 0.6780767 | 5.880279 | 0.190651 | 5.99598 | 936
0.939 | 0.6826071 | 5.901397 | 0.1924437 | 6.018107 | 939
0.942 | 0.6871724 | 5.922478 | 0.1942619 | 6.0402 | 942
0.945 | 0.6917678 | 5.943528 | 0.1961012 | 6.062267 | 945
0.948 | 0.6963882 | 5.964553 | 0.1979575 | 6.084315 | 948
0.951 | 0.7010288 | 5.985561 | 0.1998263 | 6.10635 | 951
0.954 | 0.7056846 | 6.006557 | 0.2017035 | 6.12838 | 954
0.957 | 0.7103508 | 6.02755 | 0.2035848 | 6.150412 | 957
0.96 | 0.7150224 | 6.048545 | 0.2054659 | 6.172453 | 960
0.963 | 0.7196944 | 6.069549 | 0.2073425 | 6.194509 | 963
0.966 | 0.724362 | 6.09057 | 0.2092103 | 6.216588 | 966
0.969 | 0.7290201 | 6.111612 | 0.2110652 | 6.238697 | 969
0.972 | 0.7336639 | 6.132685 | 0.2129028 | 6.260843 | 972
0.975 | 0.7382883 | 6.153793 | 0.2147188 | 6.283032 | 975
0.978 | 0.7428884 | 6.174943 | 0.216509 | 6.305272 | 978
0.981 | 0.7474592 | 6.196143 | 0.2182691 | 6.32757 | 981
0.984 | 0.7519957 | 6.2174 | 0.2199948 | 6.349932 | 984
0.987 | 0.7564942 | 6.238717 | 0.221683 | 6.372365 | 987
0.99 | 0.7609557 | 6.260095 | 0.2233345 | 6.394867 | 990
0.993 | 0.7653823 | 6.281531 | 0.2249515 | 6.417437 | 993
0.996 | 0.7697764 | 6.303023 | 0.226536 | 6.440071 | 996
0.999 | 0.7741401 | 6.32457 | 0.22809 | 6.462767 | 999
1.002 | 0.7784756 | 6.346168 | 0.2296157 | 6.485524 | 1002
1.005 | 0.7827853 | 6.367815 | 0.231115 | 6.508338 | 1005
1.008 | 0.7870713 | 6.38951 | 0.2325901 | 6.531208 | 1008
1.011 | 0.7913358 | 6.41125 | 0.2340429 | 6.55413 | 1011
1.014 | 0.7955812 | 6.433032 | 0.2354756 | 6.577104 | 1014
1.017 | 0.7998097 | 6.454856 | 0.2368902 | 6.600125 | 1017
1.02 | 0.8040234 | 6.476718 | 0.2382888 | 6.623193 | 1020
1.023 | 0.8082248 | 6.498616 | 0.2396734 | 6.646304 | 1023
1.026 | 0.8124159 | 6.520548 | 0.241046 | 6.669457 | 1026
1.029 | 0.816599 | 6.542512 | 0.2424087 | 6.692648 | 1029
1.032 | 0.8207765 | 6.564506 | 0.2437636 | 6.715876 | 1032
1.035 | 0.8249505 | 6.586527 | 0.2451128 | 6.739139 | 1035
1.038 | 0.8291234 | 6.608573 | 0.2464582 | 6.762433 | 1038
1.041 | 0.8332973 | 6.630643 | 0.247802 | 6.785757 | 1041
1.044 | 0.8374745 | 6.652733 | 0.2491462 | 6.809108 | 1044
1.047 | 0.8416574 | 6.674842 | 0.2504929 | 6.832484 | 1047
1.05 | 0.8458481 | 6.696968 | 0.251844 | 6.855882 | 1050
1.053 | 0.8500489 | 6.719107 | 0.2532018 | 6.8793 | 1053
1.056 | 0.8542622 | 6.741259 | 0.2545681 | 6.902737 | 1056
1.059 | 0.8584901 | 6.763421 | 0.2559451 | 6.926189 | 1059
1.062 | 0.8627349 | 6.78559 | 0.2573349 | 6.949654 | 1062
1.065 | 0.866999 | 6.807765 | 0.2587395 | 6.973129 | 1065
1.068 | 0.8712846 | 6.829944 | 0.2601609 | 6.996613 | 1068
1.071 | 0.8755939 | 6.852123 | 0.2616012 | 7.020104 | 1071
1.074 | 0.8799293 | 6.874301 | 0.2630624 | 7.043598 | 1074
1.077 | 0.884293 | 6.896476 | 0.2645467 | 7.067093 | 1077
1.08 | 0.8886874 | 6.918646 | 0.2660561 | 7.090587 | 1080
1.083 | 0.8931147 | 6.940808 | 0.2675926 | 7.114078 | 1083
1.086 | 0.8975771 | 6.96296 | 0.2691582 | 7.137564 | 1086
1.089 | 0.902077 | 6.9851 | 0.2707551 | 7.161041 | 1089
1.092 | 0.9066148 | 7.007227 | 0.2723835 | 7.18451 | 1092
1.095 | 0.9111893 | 7.029341 | 0.2740423 | 7.207969 | 1095
1.098 | 0.915799 | 7.051442 | 0.27573 | 7.23142 | 1098
1.101 | 0.9204425 | 7.07353 | 0.2774454 | 7.254862 | 1101
1.104 | 0.9251186 | 7.095604 | 0.279187 | 7.278295 | 1104
1.107 | 0.9298256 | 7.117666 | 0.2809536 | 7.30172 | 1107
1.11 | 0.9345623 | 7.139715 | 0.2827436 | 7.325137 | 1110
1.113 | 0.9393273 | 7.161751 | 0.2845559 | 7.348545 | 1113
1.116 | 0.9441191 | 7.183773 | 0.286389 | 7.371946 | 1116
1.119 | 0.9489363 | 7.205784 | 0.2882416 | 7.395339 | 1119
1.122 | 0.9537776 | 7.227781 | 0.2901123 | 7.418725 | 1122
1.125 | 0.9586416 | 7.249765 | 0.2919997 | 7.442103 | 1125
1.128 | 0.9635267 | 7.271737 | 0.2939026 | 7.465474 | 1128
1.131 | 0.9684318 | 7.293696 | 0.2958195 | 7.488838 | 1131
1.134 | 0.9733552 | 7.315642 | 0.2977491 | 7.512195 | 1134
1.137 | 0.9782957 | 7.337576 | 0.29969 | 7.535546 | 1137
1.14 | 0.9832518 | 7.359497 | 0.3016409 | 7.558889 | 1140
1.143 | 0.9882221 | 7.381405 | 0.3036004 | 7.582226 | 1143
1.146 | 0.9932052 | 7.403301 | 0.3055672 | 7.605557 | 1146
1.149 | 0.9981997 | 7.425184 | 0.3075399 | 7.628882 | 1149
1.152 | 1.003204 | 7.447055 | 0.3095171 | 7.652201 | 1152
1.155 | 1.008217 | 7.468913 | 0.3114975 | 7.675515 | 1155
1.158 | 1.013238 | 7.490759 | 0.3134798 | 7.698822 | 1158
1.161 | 1.018264 | 7.512592 | 0.3154625 | 7.722124 | 1161
1.164 | 1.023294 | 7.534413 | 0.3174443 | 7.745421 | 1164
1.167 | 1.028328 | 7.556221 | 0.3194239 | 7.768713 | 1167
1.17 | 1.033363 | 7.578017 | 0.3213999 | 7.792 | 1170
1.173 | 1.038398 | 7.599801 | 0.323371 | 7.815281 | 1173
1.176 | 1.043432 | 7.621572 | 0.3253357 | 7.838559 | 1176
1.179 | 1.048463 | 7.643331 | 0.3272928 | 7.861832 | 1179
1.182 | 1.05349 | 7.665077 | 0.3292408 | 7.8851 | 1182
1.185 | 1.058511 | 7.686812 | 0.3311785 | 7.908364 | 1185
1.188 | 1.063526 | 7.708534 | 0.3331044 | 7.931625 | 1188
1.191 | 1.068532 | 7.730243 | 0.3350173 | 7.954881 | 1191
1.194 | 1.073529 | 7.751941 | 0.3369157 | 7.978134 | 1194
1.197 | 1.078514 | 7.773626 | 0.3387982 | 8.001383 | 1197
1.2 | 1.083487 | 7.795299 | 0.3406636 | 8.024629 | 1200